## Data
AnodeI | AnodeV
-9.1719e-11 | -0.019988
-8.892e-11 | -0.019488
-8.6329e-11 | -0.018987
-8.4002e-11 | -0.018487
-8.1308e-11 | -0.017988
-7.8932e-11 | -0.017487
-7.6389e-11 | -0.016988
-7.3767e-11 | -0.016486
-7.1325e-11 | -0.015986
-6.8783e-11 | -0.015487
-6.6105e-11 | -0.014987
-6.3689e-11 | -0.014487
-6.0902e-11 | -0.013986
-5.8137e-11 | -0.013486
-5.5826e-11 | -0.012986
-5.2733e-11 | -0.012482
-5.051e-11 | -0.011983
-4.758e-11 | -0.011483
-4.5152e-11 | -0.010983
-4.2446e-11 | -0.010482
-3.9576e-11 | -0.0099822
-3.7056e-11 | -0.0094828
-3.4005e-11 | -0.0089826
-3.134e-11 | -0.0084837
-2.8507e-11 | -0.0079835
-2.5527e-11 | -0.0074838
-2.2984e-11 | -0.0069841
-1.9803e-11 | -0.0064846
-1.6911e-11 | -0.0059848
-1.4082e-11 | -0.005485
-1.0874e-11 | -0.004986
-7.8772e-12 | -0.0044854
-4.9926e-12 | -0.0039853
-2.1549e-12 | -0.0034864
8.5818e-13 | -0.0029868
3.4883e-12 | -0.0024873
6.951e-12 | -0.0019875
9.6489e-12 | -0.0014868
1.2927e-11 | -0.00098749
1.5849e-11 | -0.00048798
1.9186e-11 | 1.1645e-05
2.2188e-11 | 0.00050365
2.5686e-11 | 0.0010033
2.8571e-11 | 0.0015035
3.1906e-11 | 0.0020036
3.5012e-11 | 0.0025029
3.8431e-11 | 0.0030027
4.1517e-11 | 0.0035024
4.5142e-11 | 0.0040022
4.8113e-11 | 0.0045018
5.1391e-11 | 0.0050017
5.4588e-11 | 0.0055019
5.7918e-11 | 0.0060011
6.1042e-11 | 0.0065011
6.4926e-11 | 0.0070004
6.7926e-11 | 0.0075013
7.1467e-11 | 0.0080001
7.4723e-11 | 0.0084998
7.8046e-11 | 0.0089991
8.1287e-11 | 0.009499
8.4754e-11 | 0.009999
8.836e-11 | 0.010498
9.2002e-11 | 0.010999
9.542e-11 | 0.011498
9.9536e-11 | 0.011999
1.0251e-10 | 0.0125
1.0663e-10 | 0.013
1.0987e-10 | 0.0135
1.1367e-10 | 0.014
1.1745e-10 | 0.0145
1.2102e-10 | 0.015
1.2509e-10 | 0.015501
1.2852e-10 | 0.016001
1.3252e-10 | 0.016501
1.36e-10 | 0.017001
1.3952e-10 | 0.017501
1.4366e-10 | 0.018001
1.4647e-10 | 0.018501
1.513e-10 | 0.019002
1.5419e-10 | 0.019502
1.5909e-10 | 0.020002

## Settings
Test Name | vrd#1@1
Mode | Sweeping
Speed | Quiet
Sweep Delay | 0
Hold Time | 1
Site Coordinate | 0,0
Last Executed | 06/22/2007 12:12:03
Device Terminal | Anode | Cathode
Instrument | SMU1 | GNDU
Name | AnodeV | N/A
Forcing Function | Voltage Sweep | Common
Master/Slave | Master | N/A
Start/Level | -0.02 | 0
Stop | 0.02 | N/A
Step | 0.0005 | N/A
Number of Points | 81 | N/A
Compliance | 0.1 | N/A
Measure I | Measured | N/A
Measure V | Measured | N/A
Range I | Auto | N/A
Range V | Best Fixed | N/A